## Sheet1
Fe | Co | Mn | Al | Ni | B | Hf | Si | Cu | P | Mo | Cr | La | Ti | Sn | V | Ga | Nb | Zr | C | Gd | Y | Ta | DO3 | BCC | FCC | HCP | Orthorhombic | hexagonal | Tetragonal | Primitive Cubic | Ms | Hc
44.14305 | 39.89792 | 15.95903 | 0 | [20 empty] | 1 | 1 | [5 empty] | 170 | 636
40.31456 | 39.0469 | 15.10324 | 5.535303 | [20 empty] | 1 | 1 | [5 empty] | 159 | 769
39.29859 | 38.35939 | 15.81877 | 6.523253 | [20 empty] | 1 | 1 | [5 empty] | 134 | 716
38.92686 | 35.51077 | 16.14279 | 9.419576 | [20 empty] | 1 | [6 empty] | 191 | 159
35.41237 | 32.85036 | 15.53555 | 16.20171 | [20 empty] | 1 | [6 empty] | 181 | 2387
32.89604 | 29.97995 | 14.80093 | 22.32307 | [20 empty] | 1 | [6 empty] | 117 | 2706
33.33333 | 33.33333 |  |  | 33.33333 | [20 empty] | 1 | [5 empty] | 155.7 | 189
28.57143 | 28.57143 | 7.142857 | 7.142857 | 28.57143 | [20 empty] | 1 | [5 empty] | 101 | 268
25 | 25 | 12.5 | 12.5 | 25 | [19 empty] | 1 | 1 | [5 empty] | 51.9 | 730
22.22222 | 22.22222 | 16.66667 | 16.66667 | 22.22222 | [19 empty] | 1 | 1 | [5 empty] | 129.6 | 445
20 | 20 | 20 | 20 | 20 | [19 empty] | 1 | [6 empty] | 132.2 | 266
86 |  |  |  |  | 13 | 0.6 | 0 | 0.4 | [22 empty] | 155.9 | 13.2
86 |  |  |  |  | 12.75 | 0.6 | 0.25 | 0.4 | [22 empty] | 148.9 | 17.5
86 |  |  |  |  | 12.5 | 0.6 | 0.5 | 0.4 | [22 empty] | 152.4 | 15.2
86 |  |  |  |  | 12.25 | 0.6 | 0.75 | 0.4 | [22 empty] | 165.5 | 18.4
86 |  |  |  |  | 12 | 0.6 | 1 | 0.4 | [15 empty] | 1 | [6 empty] | 179.8 | 21.5
86 |  |  |  |  | 11.75 | 0.6 | 1.25 | 0.4 | [15 empty] | 1 | [6 empty] | 188.1 | 36.7
85 |  |  |  |  | 8 |  | 2 | 1 | 4 | [14 empty] | 1 | [6 empty] | 213.2417 | 7.7
84 |  |  |  |  | 8 |  | 2 | 1 | 4 | 1 | [13 empty] | 1 | [6 empty] | 202.9993 | 6.2
83 |  |  |  |  | 8 |  | 2 | 1 | 4 | 2 | [13 empty] | 1 | [6 empty] | 195.1555 | 5.3
25 | 25 |  |  | 25 | [6 empty] | 25 | [13 empty] | 1 | [5 empty] | 30.7 | 1830.282
22.22222 | 22.22222 |  |  | 22.22222 |  |  |  | 11.11111 |  |  | 22.22222 | [13 empty] | 1 | [5 empty] | 32.7 | 2626.057
20 | 20 |  |  | 20 |  |  |  | 20 |  |  | 20 | [13 empty] | 1 | [5 empty] | 29.6 | 2626.057
26.7 | 26.7 |  |  | 26.7 | 11 |  | 8.9 | [16 empty] | 1 | [6 empty] | 111.9935 | 5.3
50 | 25 |  |  | 25 | [20 empty] | 1 |  |  |  |  | 1 | 171.6 | 716.1972
47.61905 | 23.80952 |  | 2.380952 | 23.80952 |  |  | 2.380952 | [17 empty] | 1 | [5 empty] | 168.4 | 151.1972
45.45455 | 22.72727 |  | 4.545455 | 22.72727 |  |  | 4.545455 | [16 empty] | 1 | 1 | [5 empty] | 168.4 | 167.1127
43.47826 | 21.73913 |  | 6.521739 | 21.73913 |  |  | 6.521739 | [16 empty] | 1 | 1 | [5 empty] | 156.5 | 708.2395
41.66667 | 20.83333 |  | 8.333333 | 20.83333 |  |  | 8.333333 | [16 empty] | 1 | 1 | [5 empty] | 155.1 | 135.2817
27 | 27 |  |  | 27 | 9 |  | 10 |  |  |  |  | 0 | [12 empty] | 1 | [5 empty] | 107.2093 | 10.3
27 | 27 |  |  | 27 | 9 |  | 9.4 |  |  |  |  | 0.6 | [12 empty] | 1 | [5 empty] | 110.0968 | 7.1
27 | 27 |  |  | 27 | 9 |  | 9 |  |  |  |  | 1 | [12 empty] | 1 | [5 empty] | 107.5768 | 8.5
30.76923 | 30.76923 |  |  | 30.76923 |  |  | 7.692308 | [17 empty] | 1 | [5 empty] | 98.48 | 591.8
28.57143 | 28.57143 |  | 7.142857 | 28.57143 |  |  | 7.142857 | [16 empty] | 1 | 1 | [5 empty] | 112.5 | 452.7
26.66667 | 26.66667 |  | 13.33333 | 26.66667 |  |  | 6.666667 | [16 empty] | 1 | [6 empty] | 114.1 | 697
25 | 25 |  | 18.75 | 25 |  |  | 6.25 | [16 empty] | 1 | [6 empty] | 101 | 850
23.52941 | 23.52941 |  | 23.52941 | 23.52941 |  |  | 5.882353 | [16 empty] | 1 | [6 empty] | 94.1 | 909.1
33.33333 | 33.33333 |  |  | 33.33333 | [20 empty] | 1 | [5 empty] | 164.3 | 55.9
31.25 | 31.25 | 3.125 |  | 31.25 |  |  | 3.125 | [17 empty] | 1 | [5 empty] | 137.7 | 109.8
29.41176 | 29.41176 | 5.882353 |  | 29.41176 |  |  | 5.882353 | [17 empty] | 1 | [5 empty] | 112 | 121.9
27.77778 | 27.77778 | 8.333333 |  | 27.77778 |  |  | 8.333333 | [17 empty] | 1 | [5 empty] | 83.4 | 108.7
26.31579 | 26.31579 | 10.52632 |  | 26.31579 |  |  | 10.52632 | [17 empty] | 1 | [5 empty] | 59.4 | 123.4
33.33333 | 33.33333 |  |  | 33.33333 | [20 empty] | 1 | [5 empty] | 147 | 278.5212
33.33333 | 33.33333 |  |  | 33.33333 | [20 empty] | 1 | [5 empty] | 99 | 238.7324
33.33333 | 33.33333 |  |  | 33.33333 | [19 empty] | 1 | 1 | [5 empty] | 71 | 477.4648
33.33333 | 33.33333 |  |  | 33.33333 | [19 empty] | 1 | 1 | [5 empty] | 93 | 557.0423
29.41176 | 23.52941 |  | 5.882353 | 29.41176 | [6 empty] | 11.76471 | [13 empty] | 1 | [5 empty] | 52.47 | 60.95634
7.142857 | 28.57143 |  | 7.142857 | 35.71429 | [6 empty] | 21.42857 | [13 empty] | 1 | [5 empty] | 16.965 | 93.90142
25 | 25 |  | 20 | 25 |  |  | 5 | [16 empty] | 1 | [6 empty] | 108 | 66
25 | 25 |  | 15 | 25 |  |  | 10 | [16 empty] | 1 | [6 empty] | 106 | 51
25 | 25 |  | 10 | 25 |  |  | 15 | [16 empty] | 1 | [6 empty] | 101 | 110
25 |  |  |  | 25 | [6 empty] | 25 |  | 25 | [11 empty] | 1 | [5 empty] | 13.82 | 13283.87
20 |  | 20 |  | 20 | [6 empty] | 20 |  | 20 | [11 empty] | 1 | [5 empty] | 2.28 | 17970.98
20 | 20 |  |  | 20 | [6 empty] | 20 |  | 20 | [11 empty] | 1 | [5 empty] | 24.44 | 11900.02
10.52632 | 36.84211 |  |  | 31.57895 | [8 empty] | 21.05263 | [10 empty] | 1 | 1 | [5 empty] | 81 | 1432.394
10.52632 | 36.84211 |  |  | 31.57895 | [8 empty] | 21.05263 | [10 empty] | 1 | 1 | [5 empty] | 85 | 2228.169
10.52632 | 36.84211 |  |  | 31.57895 | [8 empty] | 21.05263 | [10 empty] | 1 | 1 | [5 empty] | 79 | 2148.592
26.31579 | 26.31579 |  |  | 26.31579 |  |  |  | 21.05263 | [5 empty] | 0 | [9 empty] | 1 | 1 | [5 empty] | 78.6 | 362
26.17801 | 26.17801 |  |  | 26.17801 |  |  |  | 20.94241 | [5 empty] | 0.5235602 | [9 empty] | 1 | 1 | [5 empty] | 80.6 | 404.5
26.04167 | 26.04167 |  |  | 26.04167 |  |  |  | 20.83333 | [5 empty] | 1.041667 | [9 empty] | 1 | 1 | [5 empty] | 82.2 | 529.8
25.90674 | 25.90674 |  |  | 25.90674 |  |  |  | 20.72539 | [5 empty] | 1.554404 | [9 empty] | 1 | 1 | [5 empty] | 84.4 | 580.7
25.7732 | 25.7732 |  |  | 25.7732 |  |  |  | 20.61856 | [5 empty] | 2.061856 | [9 empty] | 1 | 1 | [5 empty] | 86.1 | 685
25.64103 | 25.64103 |  |  | 25.64103 |  |  |  | 20.51282 | [5 empty] | 2.564103 | [9 empty] | 1 | 1 | [5 empty] | 88.8 | 1020
20 | 20 | 20 | 20 | 20 | [19 empty] | 1 | 1 | [5 empty] | 141.1 | 25870.64
18 | 18 | 18 | 18 | 18 | [8 empty] | 10 | [10 empty] | 1 | 1 | [5 empty] | 84.4 | 8029.367
18 | 18 | 18 | 18 | 18 | [6 empty] | 10 | [12 empty] | 1 | 1 | [5 empty] | 98.33 | 7209.719
18 | 18 | 18 | 18 | 18 | [9 empty] | 10 | [9 empty] | 1 | 1 | [5 empty] | 97.5 | 10170
18 | 18 | 18 | 18 | 18 | [10 empty] | 10 | [8 empty] | 1 | 1 | [5 empty] | 99.88 | 7488.24
18 | 18 | 18 | 18 | 18 |  | 10 | [17 empty] | 1 | 1 | [5 empty] | 51.2 | 6254.789
18 | 18 | 18 | 18 | 18 | [11 empty] | 10 | [7 empty] | 1 | 1 | [5 empty] | 97.83 | 9290.67
21.74 | 21.74 | 21.74 | 17.39 | 17.39 | [19 empty] | 1 | 1 | [5 empty] | 78.6 | 362
21.64567 | 21.64567 | 21.64567 | 17.31654 | 17.31654 | [11 empty] | 0.429914 | [7 empty] | 1 | 1 | [5 empty] | 79 | 380.5
21.55216 | 21.55216 | 21.55216 | 17.24172 | 17.24172 | [11 empty] | 0.860086 | [7 empty] | 1 | 1 | [5 empty] | 79.7 | 383.4
21.45785 | 21.45785 | 21.45785 | 17.16828 | 17.16828 | [11 empty] | 1.289871 | [7 empty] | 1 | 1 | [5 empty] | 81 | 464.1
21.37 | 21.37 | 21.37 | 17.09 | 17.09 | [11 empty] | 1.71 | [7 empty] | 1 | 1 | [5 empty] | 82.8 | 685.8
22.22222 | 22.22222 |  | 22.22222 | 11.11111 |  |  |  | 22.22222 | [15 empty] | 1 | 1 | [5 empty] | 89.21 | 580.9155
20.83333 | 20.83333 |  | 20.83333 | 16.66667 |  |  |  | 20.83333 | [15 empty] | 1 | 1 | [5 empty] | 83.92 | 300.0071
20 | 20 |  | 20 | 20 |  |  |  | 20 | [15 empty] | 1 | 1 | [5 empty] | 73.73 | 462.3451
18.18182 | 18.18182 |  | 18.18182 | 27.27273 |  |  |  | 18.18182 | [15 empty] | 1 | 1 | [5 empty] | 63.58 | 1090.211
16.66667 | 16.66667 |  | 16.66667 | 33.33333 |  |  |  | 16.66667 | [15 empty] | 1 | 1 | [5 empty] | 57.43 | 884.9015
14.28571 | 14.28571 |  | 14.28571 | 42.85714 |  |  |  | 14.28571 | [16 empty] | 1 | [5 empty] | 54.68 | 1974.317
31.25 | 31.25 |  | 3.125 | 31.25 |  |  | 3.125 | [17 empty] | 1 | [5 empty] | 143.37 | 86.07
27.77778 | 27.77778 |  | 8.333333 | 27.77778 |  |  | 8.333333 | [16 empty] | 1 | 1 | [5 empty] | 113.84 | 131.9
25 | 25 |  | 12.5 | 25 |  |  | 12.5 | [16 empty] | 1 | [6 empty] | 107.07 | 78.85
22.72727 | 22.72727 |  | 15.90909 | 22.72727 |  |  | 15.90909 | [16 empty] | 1 | [6 empty] | 78.27 | 380.7
20 | 20 |  |  | 20 |  |  | 20 | 20 | [16 empty] | 1 | [5 empty] | 59.039 | 149.1
20 | 20 | 20 |  | 20 |  |  | 20 | [16 empty] | 1 | 1 | [5 empty] | 1.0817 | 132.62
20 | 20 |  |  | 20 |  |  | 20 | [5 empty] | 20 | [11 empty] | 1 | [5 empty] | 6.1448 | 37.915
10 | 35 |  | 15 | 30 | [6 empty] | 5 |  | 5 | [11 empty] | 1 | [5 empty] | 99 | 302.3944
25 | 25 | 25 |  | 25 | [20 empty] | 1 | [5 empty] | 81 | 3827.676
21.73913 | 21.73913 | 21.73913 |  | 21.73913 | [6 empty] | 13.04348 | [12 empty] | 1 | 1 | [5 empty] | 54.5 | 4925.845
20.83333 | 20.83333 | 20.83333 |  | 20.83333 | [6 empty] | 16.66667 | [12 empty] | 1 | 1 | [5 empty] | 23.5 | 7480.282
20 | 20 | 20 |  | 20 | [6 empty] | 20 | [12 empty] | 1 | 1 | [5 empty] | 59.4 | 8514.789
20 | 20 |  | 20 | 20 |  |  |  | 20 | [15 empty] | 1 | 1 | [5 empty] | 68.55844 | 1582
19.04762 | 19.04762 |  | 19.04762 | 23.80952 |  |  |  | 19.04762 | [15 empty] | 1 | 1 | [5 empty] | 64.35356 | 705.3
18.18182 | 18.18182 |  | 18.18182 | 27.27273 |  |  |  | 18.18182 | [15 empty] | 1 | 1 | [5 empty] | 51.67285 | 424.7
17.3913 | 17.3913 |  | 17.3913 | 30.43478 |  |  |  | 17.3913 | [15 empty] | 1 | 1 | [5 empty] | 44.90407 | 306.3
43.95604 | 21.97802 | 6.593407 | 5.494505 | 21.97802 | [20 empty] | 1 | [5 empty] | 90 | 91.51409
41.66667 | 20.83333 | 6.25 | 10.41667 | 20.83333 | [19 empty] | 1 | 1 | [5 empty] | 63 | 119.3662
39.60396 | 19.80198 | 5.940594 | 14.85149 | 19.80198 | [19 empty] | 1 | 1 | [5 empty] | 111 | 4128.479
37.73585 | 18.86792 | 5.660377 | 18.86792 | 18.86792 | [19 empty] | 1 | 1 | [5 empty] | 148 | 1209.578
25.91659 | 23.63706 |  |  | 20.24234 | [6 empty] | 30.20401 | [13 empty] | 1 | [5 empty] | 76.53 | 8912.677
24.92639 | 26.31618 |  |  | 18.40899 |  |  |  | 4.555514 |  |  | 25.79291 | [13 empty] | 1 | [5 empty] | 68.93 | 10265.49
22.09054 | 21.39641 |  |  | 23.89123 |  |  |  | 9.192886 |  |  | 23.42893 | [13 empty] | 1 | [5 empty] | 58.56 | 11061.27
20.6478 | 21.66536 |  |  | 20.79752 |  |  |  | 13.71056 |  |  | 23.17876 | [13 empty] | 1 | [5 empty] | 56.43 | 11337.4
21.48331 | 17.01329 |  |  | 17.2 |  |  |  | 18.51915 |  |  | 25.78426 | [13 empty] | 1 | [5 empty] | 46.88 | 13209.86
28.5 | 38 | 3 | 2 | 28.5 | [20 empty] | 1 | [5 empty] | 143.719 | 440.6
36.04 | 18.02 | 5.41 | 18.02 | 18.02 |  |  |  | 4.49 | [15 empty] | 1 | 1 | [5 empty] | 130 | 14483.1
17.23483 | 34.46966 | 5.168449 | 17.24483 | 17.23483 |  |  |  | 8.647406 | [15 empty] | 1 | 1 | [5 empty] | 122 | 12573.24
33.06 | 16.53 | 4.96 | 16.53 | 16.53 |  |  |  | 12.39 | [15 empty] | 1 | 1 | [5 empty] | 112 | 8196.48
30.83495 | 15.40777 | 4.621359 | 15.40777 | 15.40777 |  |  |  | 18.32039 | [15 empty] | 1 | 1 | [5 empty] | 74 | 3183.099
25 |  | 25 |  | 25 | [11 empty] | 25 | [7 empty] | 1 | [6 empty] | 37.79 | 2260
12.5 | 12.5 | 25 |  | 25 | [11 empty] | 25 | [7 empty] | 1 | [6 empty] | 78.48 | 2180.423
| 25 | 25 |  | 25 | [11 empty] | 25 | [7 empty] | 1 | [6 empty] | 115.92 | 2220.211
20 | 35 |  |  | 20 | [6 empty] | 5 |  | 20 | [17 empty] | 86.8 | 7846.339
35 | 20 |  |  | 20 | [6 empty] | 5 |  | 20 | [17 empty] | 76.4 | 7050.564
20 | 20 |  |  | 35 | [6 empty] | 5 |  | 20 | [17 empty] | 38.8 | 1424.437
19.9 | 19.9 |  | 19.6 | 20.2 | [6 empty] | 20.4 | [12 empty] | 1 | [6 empty] | 59.27 | 11.14
19.3 | 18.6 |  | 19 | 19.1 |  |  | 4.9 |  |  |  | 19.1 | [12 empty] | 1 | [6 empty] | 48.53 | 15.915
18.3 | 18.3 |  | 17.5 | 18 |  |  | 9.4 |  |  |  | 18.5 | [12 empty] | 1 | [6 empty] | 46.57 | 18.3
17.1 | 16.5 |  | 17.6 | 17.9 |  |  | 13.7 |  |  |  | 17.2 | [12 empty] | 1 | [6 empty] | 40.67 | 8.75
25 | 25 |  |  | 25 |  |  |  | 25 | [16 empty] | 1 | [5 empty] | 91.08 | 1392.606
25 | 25 |  |  | 25 |  |  | 5 | 20 | [16 empty] | 1 | [5 empty] | 95.51 | 2287.852
25 | 25 |  |  | 25 |  |  | 10 | 15 | [16 empty] | 1 | [5 empty] | 94.86 | 1870.071
25 | 25 |  |  | 25 |  |  | 15 | 10 | [16 empty] | 1 | [5 empty] | 87.97 | 2586.268
25 | 25 |  |  | 25 |  |  | 20 | 5 | [16 empty] | 1 | [5 empty] | 95 | 3879.402
25 | 25 |  |  | 25 |  |  | 25 | [17 empty] | 1 | [5 empty] | 74.79 | 4874.12
30 | 30 |  | 10 | 30 | [20 empty] | 1 | [5 empty] | 136.7 | 334.2254
33.33333 | 22.22222 |  | 7.777778 | 33.33333 | [8 empty] | 3.333333 | [11 empty] | 1 | [5 empty] | 125.7 | 517.2536
30 | 30 |  | 5 | 30 | [8 empty] | 5 | [11 empty] | 1 | [5 empty] | 121.1 | 644.5775
30 | 30 |  | 3 | 30 | [8 empty] | 7 | [11 empty] | 1 | [5 empty] | 117.9 | 899.2254
30 | 30 |  |  | 30 | [8 empty] | 10 | [11 empty] | 1 | [5 empty] | 115.2 | 1424.437
28.02691 | 22.42152 | 4.70852 | 22.42152 | 22.42152 | [10 empty] | 0 | [8 empty] | 1 | 1 | [5 empty] | 80.7 | 2387.324
26.82403 | 21.45923 | 4.506438 | 21.45923 | 21.45923 | [10 empty] | 4.291845 | [8 empty] | 1 | 1 | [5 empty] | 117.2 | 3899.296
25.20161 | 20.16129 | 4.233871 | 20.16129 | 20.16129 | [10 empty] | 10.08065 | [8 empty] | 1 | 1 | [5 empty] | 77.4 | 2069.014
30 | 50 |  |  | 20 | [20 empty] | 1 | [5 empty] | 168.06 | 887.93
28.5 | 47.5 |  | 1.666667 | 19 |  |  | 3.333333 | [17 empty] | 1 | [5 empty] | 153.45 | 1158.37
27 | 45 |  | 3.333333 | 18 |  |  | 6.666667 | [17 empty] | 1 | [5 empty] | 130.97 | 1194.29
25.5 | 42.5 |  | 5 | 17 |  |  | 10 | [16 empty] | 1 | 1 | [5 empty] | 117.1 | 921.25
22.5 | 37.5 |  | 8.333333 | 15 |  |  | 16.66667 | [16 empty] | 1 | [6 empty] | 116.48 | 990.48
68 | 17 | 5 | 10 | [20 empty] | 1 | [6 empty] | 122.55 | 96.28874
68 | 17 | 5 | 5 |  |  |  | 5 | [16 empty] | 1 | [6 empty] | 123.66 | 160.7465
68 | 17 | 5 |  |  |  |  | 10 | [16 empty] | 1 | [6 empty] | 122.64 | 191.7817
64 | 16 | 10 | 10 | [20 empty] | 1 | [6 empty] | 153.75 | 156.7676
64 | 16 | 10 | 5 |  |  |  | 5 | [16 empty] | 1 | [6 empty] | 170.65 | 243.5071
64 | 16 | 10 |  |  |  |  | 10 | [16 empty] | 1 | 1 | [5 empty] | 151.83 | 287.2747
60 | 15 | 15 | 10 | [20 empty] | 1 | 1 | [5 empty] | 140.87 | 177.4578
60 | 15 | 15 | 5 |  |  |  | 5 | [16 empty] | 1 | 1 | [5 empty] | 154.5 | 338.2043
60 | 15 | 15 |  |  |  |  | 10 | [16 empty] | 1 | 1 | [5 empty] | 142.31 | 404.2536
77.5 | 0 | 0 | 0 | 0 | 7 |  | 11.5 | 1 | 0 | 0 | 0 | [5 empty] | 0 | 3 | 0 | 0 | 0 | 0 | 0 | 1 | 0 | 0 | 0 | 0 | 0 |  | 171.79 | 26.6
77.5 | 0 | 0 | 0 | 0 | 7 |  | 11.5 | 1 | 0 | 0 | 0 | [5 empty] | 1 | 2 | 0 | 0 | 0 | 0 | 0 | 1 | 0 | 0 | 0 | 0 | 0 |  | 170.31 | 1.64
77.5 | 0 | 0 | 0 | 0 | 7 |  | 11.5 | 1 | 0 | 0 | 0 | [5 empty] | 2 | 1 | 0 | 0 | 0 | 0 | 0 | 1 | 0 | 0 | 0 | 0 | 0 |  | 166.23 | 6.73
77.5 | 0 | 0 | 0 | 0 | 7 |  | 11.5 | 1 | 0 | 0 | 0 | [5 empty] | 3 | 0 | 0 | 0 | 0 | 0 | 0 | 1 | 0 | 0 | 0 | 0 | 0 |  | 166.15 | 13.02
88 | 0 | 0 | 0 | 0 | 4 |  | 0 | 1 | 0 | 0 | 0 | [5 empty] | 0 | 7 | 0 | 0 | 0 | 0 | 0 | 1 | 0 | 0 | 0 | 0 | 0 |  | 161.9151 | 12.74513
79.2 | 0 | 0 | 0 | 8.8 | 4 |  | 0 | 1 | 0 | 0 | 0 | [5 empty] | 0 | 7 | 0 | 0 | 0 | 0 | 0 | 1 | 0 | 0 | 0 | 0 | 0 |  | 136.3009 | 8.737606
70.4 | 0 | 0 | 0 | 17.6 | 4 |  | 0 | 1 | 0 | 0 | 0 | [5 empty] | 0 | 7 | 0 | 0 | 0 | 0 | 0 | 1 | 0 | 0 | 0 | 0 | 0 |  | 123.5864 | 7.170726
61.6 | 0 | 0 | 0 | 26.4 | 4 |  | 0 | 1 | 0 | 0 | 0 | [5 empty] | 0 | 7 | 0 | 0 | 0 | 0 | 0 | 1 | 1 | 0 | 0 | 0 | 0 |  | 116.092 | 35.02125
52.4 | 0 | 0 | 0 | 35.2 | 4 |  | 0 | 1 | 0 | 0 | 0 | [5 empty] | 0 | 7 | 0 | 0 | 0 | 0 | 0 | 1 | 1 | 0 | 0 | 0 | 0 |  | 101.7788 | 41.64448
44 | 0 | 0 | 0 | 44 | 4 |  | 0 | 1 | 0 | 0 | 0 | [5 empty] | 0 | 7 | 0 | 0 | 0 | 0 | 0 | 1 | 1 | 0 | 0 | 0 | 0 |  | 96.77823 | 52.84342
35.2 | 0 | 0 | 0 | 52.8 | 4 |  | 0 | 1 | 0 | 0 | 0 | [5 empty] | 0 | 7 | 0 | 0 | 0 | 0 | 0 | 1 | 1 | 0 | 0 | 0 | 0 |  | 89.84148 | 21.42942
26.4 | 0 | 0 | 0 | 61.6 | 4 |  | 0 | 1 | 0 | 0 | 0 | [5 empty] | 0 | 7 | 0 | 0 | 0 | 0 | 0 | 1 | 1 | 0 | 0 | 0 | 0 |  | 73.25766 | 16.70649
17.6 | 0 | 0 | 0 | 70.4 | 4 |  | 0 | 1 | 0 | 0 | 0 | [5 empty] | 0 | 7 | 0 | 0 | 0 | 0 | 0 | 1 | 1 | 0 | 0 | 0 | 0 |  | 54.39534 | 22.22678
78.37 | 0 | 0 | 0 | 0 | 12.5 |  | 2.5 | 1 | 2.63 | 0 | 0 | [5 empty] | 2 | 0 | 1 | 0 | 0 | 0 | 0 | 1 | 0 | 0 | 0 | 0 | 0 |  | 186.8792 | 8.32055
76.74 | 0 | 0 | 0 | 0 | 12.5 |  | 2.5 | 1 | 5.26 | 0 | 0 | [5 empty] | 1 | 0 | 1 | 0 | 0 | 0 | 0 | 1 | 0 | 0 | 1 | 0 | 0 |  | 179.5345 | 13.3727
75.11 | 0 | 0 | 0 | 0 | 12.5 |  | 2.5 | 1 | 7.89 | 0 | 0 | [5 empty] | 0 | 0 | 1 | 0 | 0 | 0 | 0 | 1 | 0 | 0 | 1 | 0 | 0 |  | 185.0507 | 12.41038
70 | 12 | 0 | 0 | 0 | 0 |  | 18 | 0 | 0 | 0 | 0 | [5 empty] | 0 | 0 | 0 | 0 | 0 | 0 | 1 | 0 | 0 | 0 | 0 | 0 | 0 |  | 198.4022 | 38.05
33.22 | 33.22 | 0 | 0 | 33.22 | 0 |  | 0 | 0 | 0 | 0 | 0 | [5 empty] | 0 | 0 | 0 | 0.34 | 0 | 0 | 0 | 0 | 1 | 1 | 0 | 0 | 0 |  | 159.71404 | 176.79599
33 | 33 | 0 | 0 | 33 | 0 |  | 0 | 0 | 0 | 0 | 0 | [5 empty] | 0 | 0 | 0 | 1 | 0 | 0 | 0 | 0 | 1 | 1 | 0 | 0 | 0 |  | 149.4602 | 434.10251
32.79 | 32.79 | 0 | 0 | 32.79 | 0 |  | 0 | 0 | 0 | 0 | 0 | [5 empty] | 0 | 0 | 0 | 1.64 | 0 | 0 | 0 | 0 | 1 | 1 | 0 | 0 | 0 |  | 144.29434 | 780.24105
32.57 | 32.57 | 0 | 0 | 32.57 | 0 |  | 0 | 0 | 0 | 0 | 0 | [5 empty] | 0 | 0 | 0 | 2.28 | 0 | 0 | 0 | 0 | 1 | 1 | 0 | 0 | 0 |  | 140.6341 | 954.8419
38 | 38 | 0 | 0 | 0 | 15 |  | 0 | 1 | 0 | 8 | 0 | [5 empty] | 0 | 0 | 0 | 0 | 0 | 0 | 0 | 1 | 0 | 0 | 1 | 1 | 0 |  | 125 | 3143.31
39.5 | 39.5 | 0 | 0 | 0 | 12 |  | 0 | 1 | 0 | 8 | 0 | [5 empty] | 0 | 0 | 0 | 0 | 0 | 0 | 0 | 1 | 0 | 0 | 1 | 1 | 0 |  | 133 | 3199.014
42 | 42 | 0 | 0 | 0 | 15 |  | 0 | 1 | 0 | 0 | 0 | [5 empty] | 0 | 0 | 0 | 0 | 0 | 0 | 0 | 1 | 1 | 0 | 0 | 1 | 0 |  | 143 | 2387.324
63 | 21 | 0 | 0 | 0 | 15 |  | 0 | 1 | 0 | 0 | 0 | [5 empty] | 0 | 0 | 0 | 0 | 0 | 0 | 0 | 1 | 1 | 0 | 1 | 0 | 0 |  | 173 | 2387.324
84 | 0 | 0 | 0 | 0 | 15 |  | 0 | 1 | 0 | 0 | 0 | [5 empty] | 0 | 0 | 0 | 0 | 0 | 0 | 0 | 1 | 0 | 0 | 1 | 0 | 0 |  | 152 | 1034.507
85 | 0 | 0 | 0 | 0 | 15 |  | 0 | 0 | 0 | 0 | 0 | [5 empty] | 0 | 0 | 0 | 0 | 0 | 0 | 0 | 1 | 1 | 1 | 1 | 0 | 0 |  | 168 | 1034.507
29.19 | 31.21 | 0 | 5.2 | 34.41 | 0 |  | 0 | 0 | 0 | 0 | 0 | [5 empty] | 0 | 0 | 0 | 0 | 0 | 0 | 0 | 0 | 1 | 0 | 0 | 0 | 0 |  | 129.54 | 58.88733
24.99 | 28.05 | 0 | 2.98 | 34.22 | 0 |  | 0 | 0 | 0 | 0 | 0 | [5 empty] | 0 | 0 | 0 | 0 | 9.765 | 0 | 0 | 0 | 1 | 1 | 0 | 0 | 0 |  | 136.53 | 278.5212
25.925 | 28.455 | 0 | 2.835 | 32.56 | 0 |  | 0 | 0 | 0 | 0 | 0 | [5 empty] | 0 | 0 | 0 | 0 | 10.19 | 0 | 0 | 0 | 1 | 1 | 0 | 0 | 0 |  | 139.25 | 461.5493
28.94 | 30.59 | 0 | 2.7 | 27.615 | 0 |  | 0 | 0 | 0 | 0 | 0 | [5 empty] | 0 | 0 | 0 | 0 | 10.155 | 0 | 0 | 0 | 1 | 1 | 0 | 0 | 0 |  | 121.31 | 103.4507
31.495 | 29.99 | 0 | 2.685 | 25.85 | 0 |  | 0 | 0 | 0 | 0 | 0 | [5 empty] | 0 | 0 | 0 | 0 | 9.96 | 0 | 0 | 0 | 0 | 1 | 0 | 0 | 0 |  | 115.78 | 262.6057
64 | 16 | 10 | 10 | 0 | 0 |  | 0 | 0 | 0 | 0 | 0 | [5 empty] | 0 | 0 | 0 | 0 | 0 | 0 | 1 | 1 | 0 | 0 | 0 | 0 | 0 |  | 140.64542 | 221.3058
63.2 | 15.8 | 10 | 10 | 0 | 0 |  | 1 | 0 | 0 | 0 | 0 | [5 empty] | 0 | 0 | 0 | 0 | 0 | 0 | 1 | 1 | 0 | 0 | 0 | 0 | 0 |  | 149.62943 | 201.2969
62.4 | 15.6 | 10 | 10 | 0 | 0 |  | 2 | 0 | 0 | 0 | 0 | [5 empty] | 0 | 0 | 0 | 0 | 0 | 0 | 0 | 1 | 0 | 0 | 0 | 0 | 0 |  | 163.41997 | 147.3106849
61.6 | 15.4 | 10 | 10 | 0 | 0 |  | 3 | 0 | 0 | 0 | 0 | [5 empty] | 0 | 0 | 0 | 0 | 0 | 0 | 0 | 1 | 0 | 0 | 0 | 0 | 0 |  | 186.46872 | 127.3025
60.8 | 15.2 | 10 | 10 | 0 | 0 |  | 4 | 0 | 0 | 0 | 0 | [5 empty] | 0 | 0 | 0 | 0 | 0 | 0 | 0 | 1 | 0 | 0 | 0 | 0 | 0 |  | 179.64603 | 125.7022
60 | 15 | 10 | 10 | 0 | 0 |  | 5 | 0 | 0 | 0 | 0 | [5 empty] | 0 | 0 | 0 | 0 | 0 | 0 | 0 | 1 | 0 | 0 | 0 | 0 | 0 |  | 171.12977 | 106.6028
49 | 44.9 | 0 | 0 | 6.1 | 0 |  | 0 | 0 | 0 | 0 | 0 | [5 empty] | 0 | 0 | 0 | 0 | 0 | 0 | 0 | 1 | 0 | 0 | 0 | 0 | 0 |  | 225.2 | 3397.95925
26.9 | 22.3 | 0 | 0 | 50.8 | 0 |  | 0 | 0 | 0 | 0 | 0 | [5 empty] | 0 | 0 | 0 | 0 | 0 | 0 | 0 | 0 | 1 | 0 | 0 | 0 | 0 |  | 132.2 | 1392.60625
65.5 | 11.7 | 0 | 0 | 22.8 | 0 |  | 0 | 0 | 0 | 0 | 0 | [5 empty] | 0 | 0 | 0 | 0 | 0 | 0 | 0 | 1 | 0 | 0 | 0 | 0 | 0 |  | 194.7 | 2657.8885
17.4 | 44.3 | 0 | 0 | 38.3 | 0 |  | 0 | 0 | 0 | 0 | 0 | [5 empty] | 0 | 0 | 0 | 0 | 0 | 0 | 0 | 1 | 1 | 0 | 0 | 0 | 0 |  | 182.1 | 2522.60675
36.5 | 55.1 | 0 | 0 | 8.4 | 0 |  | 0 | 0 | 0 | 0 | 0 | [5 empty] | 0 | 0 | 0 | 0 | 0 | 0 | 0 | 1 | 1 | 0 | 0 | 0 | 0 |  | 192.9 | 2299.78975
22.6 | 73.4 | 0 | 0 | 4 | 0 |  | 0 | 0 | 0 | 0 | 0 | [5 empty] | 0 | 0 | 0 | 0 | 0 | 0 | 0 | 0 | 1 | 0 | 0 | 0 | 0 |  | 183 | 2275.9165
48.2 | 42.5 | 0 | 0 | 9.3 | 0 |  | 0 | 0 | 0 | 0 | 0 | [5 empty] | 0 | 0 | 0 | 0 | 0 | 0 | 0 | 1 | 0 | 0 | 0 | 0 | 0 |  | 187.7 | 3310.424
5.7 | 84.4 | 0 | 0 | 9.9 | 0 |  | 0 | 0 | 0 | 0 | 0 | [5 empty] | 0 | 0 | 0 | 0 | 0 | 0 | 0 | 1 | 0 | 0 | 0 | 0 | 0 |  | 200.9 | 4360.847
37.3 | 62.7 | 0 | 0 | 0 | 0 |  | 0 | 0 | 0 | 0 | 0 | [5 empty] | 0 | 0 | 0 | 0 | 0 | 0 | 0 | 0 | 1 | 0 | 0 | 0 | 0 |  | 193.2 | 3167.1845
94.2 | 0 | 0 | 0 | 0 | 0 |  | 5.8 | 0 | 0 | 0 | 0 | [5 empty] | 0 | 0 | 0 | 0 | 0 | 0 | 0 | 1 | 0 | 0 | 0 | 0 | 0 |  | 204.01925 | 1351.215
73.63 | 0 | 0 | 14.32 | 0 | 0 |  | 12.05 | 0 | 0 | 0 | 0 | [5 empty] | 0 | 0 | 0 | 0 | 0 | 0 | 0 | 1 | 0 | 0 | 0 | 0 | 0 |  | 156.66419 | 1738.46
83.95 | 0 | 0 | 0 | 0 | 0 |  | 16.41 | 0 | 0 | 0 | 0 | [5 empty] | 0 | 0 | 0 | 0 | 0 | 0 | 0 | 1 | 0 | 0 | 0 | 0 | 0 |  | 178.2091 | 1247.81
70.7 | 0 | 0 | 14.08 | 0 | 0 |  | 15.22 | 0 | 0 | 0 | 0 | [5 empty] | 0 | 0 | 0 | 0 | 0 | 0 | 0 | 1 | 0 | 0 | 0 | 0 | 0 |  | 147.18589 | 2192.327
72 | 0 | 0 | 28 | 0 | 0 |  | 0 | 0 | 0 | 0 | 0 | [5 empty] | 0 | 0 | 0 | 0 | 0 | 0 | 1 | 0 | 0 | 0 | 0 | 0 | 0 |  | 102.18 | 595.1044
50.22 | 11.34 | 0 | 0 | 0 | 18 |  | 1 | 0 | 0 | 0 | 19.44 | [5 empty] | 0 | 0 | 0 | 0 | 0 | 0 | 0 | 1 | 0 | 0 | 0 | 0 | 1 |  | 104.9238 | 26045
51.86 | 11.62 | 0 | 0 | 0 | 16 |  | 1 | 0 | 0 | 0 | 20.04 | [5 empty] | 0 | 0 | 0 | 0 | 0 | 0 | 0 | 1 | 0 | 0 | 0 | 0 | 1 |  | 80.27041 | 19300
53.49 | 11.9 | 0 | 0 | 0 | 14 |  | 1 | 0 | 0 | 0 | 20.64 | [5 empty] | 0 | 0 | 0 | 0 | 0 | 0 | 0 | 1 | 0 | 0 | 0 | 0 | 1 |  | 106.9102 | 15860
22.22222 | 44.44444 | 16.66667 | 16.66667 | 0 | 0 |  | 0 | 0 | 0 | 0 | 0 | [5 empty] | 0 | 0 | 0 | 0 | 0 | 0 | 0 | 1 | 0 | 0 | 0 | 0 | 0 |  | 180.5952 | 88.60822
21.97802 | 43.95604 | 16.48352 | 16.48352 | 0 | 0 |  | 0 | 0 | 0 | 0 | 1.098901 | [5 empty] | 0 | 0 | 0 | 0 | 0 | 0 | 0 | 1 | 0 | 0 | 0 | 0 | 0 |  | 178.3391 | 165.93896
21.85792 | 43.71585 | 16.39344 | 16.39344 | 0 | 0 |  | 0 | 0 | 0 | 0 | 1.639344 | [5 empty] | 0 | 0 | 0 | 0 | 0 | 0 | 0 | 1 | 0 | 0 | 0 | 0 | 0 |  | 174.8707 | 199.20637
21.73913 | 43.47826 | 16.30435 | 16.30435 | 0 | 0 |  | 0 | 0 | 0 | 0 | 2.173913 | [5 empty] | 0 | 0 | 0 | 0 | 0 | 0 | 0 | 1 | 0 | 0 | 0 | 0 | 0 |  | 169.0886 | 87.48865
21.62162 | 43.24324 | 16.21622 | 16.21622 | 0 | 0 |  | 0 | 0 | 0 | 0 | 2.702703 | [5 empty] | 0 | 0 | 0 | 0 | 0 | 0 | 0 | 1 | 0 | 0 | 0 | 0 | 0 |  | 164.6551 | 71.33476
21.05263 | 42.10526 | 15.78947 | 15.78947 | 0 | 0 |  | 0 | 0 | 0 | 0 | 5.263158 | [5 empty] | 0 | 0 | 0 | 0 | 0 | 0 | 0 | 1 | 0 | 0 | 0 | 0 | 0 |  | 155.4618 | 91.5671
20 | 40 | 15 | 15 | 0 | 0 |  | 0 | 0 | 0 | 0 | 10 | [5 empty] | 0 | 0 | 0 | 0 | 0 | 0 | 0 | 1 | 0 | 0 | 0 | 0 | 0 |  | 152.9148 | 78.3721
41.17647 | 41.17647 | 0 | 17.64706 | 0 | 0 |  | 0 | 0 | 0 | 0 | 0 | [5 empty] | 0 | 0 | 0 | 0 | 0 | 0 | 1 | 0 | 0 | 0 | 0 | 0 | 0 |  | 171.34494 | 5360.737
35.29412 | 35.29412 | 0 | 17.64706 | 0 | 0 |  | 0 | 0 | 0 | 0 | 11.76471 | [5 empty] | 0 | 0 | 0 | 0 | 0 | 0 | 1 | 0 | 0 | 0 | 0 | 0 | 0 |  | 129.43258 | 5246.758
77 | 6 | 0 | 0 | 0 | 15 |  | 1 | 0 | 0.6 | 0 | 0 | [5 empty] | 0.4 | 0 | 0 | 0 | 0 | 0 | 0 | 1 | 0 | 0 | 0 | 0 | 0 |  | 214.8907 | 88.83
32.6 | 27.7 | 0 | 7 | 27.7 | 0 |  | 0 | 0 | 0 | 0 | 0 | [5 empty] | 0 | 0 | 0 | 0 | 0 | 5 | 1 | 0 | 1 | 0 | 0 | 0 | 1 |  | 100.2 | 78
85.5 | 0 | 0 | 0 | 0 | 1 |  | 0 | 0.5 | 11 | 0 | 0 | [5 empty] | 0 | 0 | 2 | 0 | 0 | 0 | 0 | 1 | 0 | 0 | 0 | 1 | 0 |  | 210.9061 | 5.6
85.4 | 0 | 0 | 0 | 0 | 1 |  | 0 | 0.5 | 11 | 0 | 0 | [5 empty] | 0.1 | 0 | 2 | 0 | 0 | 0 | 0 | 1 | 0 | 0 | 0 | 0 | 0 |  | 225.8243 | 5.4
85.2 | 0 | 0 | 0 | 0 | 1 |  | 0 | 0.5 | 11 | 0 | 0 | [5 empty] | 0.3 | 0 | 2 | 0 | 0 | 0 | 0 | 1 | 0 | 0 | 0 | 0 | 0 |  | 214.4866 | 4.6
85 | 0 | 0 | 0 | 0 | 1 |  | 0 | 0.5 | 11 | 0 | 0 | [5 empty] | 0.5 | 0 | 2 | 0 | 0 | 0 | 0 | 1 | 0 | 0 | 0 | 0 | 0 |  | 206.8997 | 4.1
84.5 | 0 | 0 | 0 | 0 | 1 |  | 0 | 0.5 | 11 | 0 | 0 | [5 empty] | 1 | 0 | 2 | 0 | 0 | 0 | 0 | 1 | 0 | 0 | 0 | 0 | 0 |  | 206.6391 | 4.4
84 | 0 | 0 | 0 | 0 | 1 |  | 0 | 0.5 | 11 | 0 | 0 | [5 empty] | 1.5 | 0 | 2 | 0 | 0 | 0 | 0 | 1 | 0 | 0 | 0 | 0 | 0 |  | 196.4342 | 2.5
68.8 | 4.3 | 0 | 0 | 12.9 | 14 |  | 0 | 0 | 0 | 0 | 0 | [5 empty] | 0 | 0 | 0 | 0 | 0 | 0 | 0 | 1 | 1 | 0 | 0 | 0 | 0 |  | 181.1974 | 2
77.4 | 0 | 0 | 0 | 8.6 | 14 |  | 0 | 0 | 0 | 0 | 0 | [5 empty] | 0 | 0 | 0 | 0 | 0 | 0 | 0 | 1 | 0 | 0 | 0 | 0 | 0 |  | 182.2094 | 2.6
60.2 | 0 | 0 | 0 | 25.8 | 14 |  | 0 | 0 | 0 | 0 | 0 | [5 empty] | 0 | 0 | 0 | 0 | 0 | 0 | 0 | 1 | 1 | 0 | 0 | 0 | 0 |  | 143.5121 | 3.3
87 | 0 | 0 | 0 | 0 | 13 |  | 0 | 0 | 0 | 0 | 0 | [5 empty] | 0 | 0 | 0 | 0 | 0 | 0 | 0 | 1 | 0 | 0 | 0 | 0 | 0 |  | 207.0372 | 6.7
86 | 0 | 0 | 0 | 0 | 14 |  | 0 | 0 | 0 | 0 | 0 | [5 empty] | 0 | 0 | 0 | 0 | 0 | 0 | 0 | 1 | 0 | 0 | 0 | 0 | 0 |  | 204.903 | 6.8
69.6 | 17.4 | 0 | 0 | 0 | 13 |  | 0 | 0 | 0 | 0 | 0 | [5 empty] | 0 | 0 | 0 | 0 | 0 | 0 | 0 | 1 | 0 | 0 | 0 | 0 | 0 |  | 212.8797 | 9.3
65.25 | 21.75 | 0 | 0 | 0 | 13 |  | 0 | 0 | 0 | 0 | 0 | [5 empty] | 0 | 0 | 0 | 0 | 0 | 0 | 0 | 1 | 0 | 0 | 0 | 0 | 0 |  | 213.7566 | 10.3
60.2 | 25.8 | 0 | 0 | 0 | 14 |  | 0 | 0 | 0 | 0 | 0 | [5 empty] | 0 | 0 | 0 | 0 | 0 | 0 | 0 | 1 | 0 | 0 | 0 | 0 | 0 |  | 207.4341 | 14.8
86 | 0 | 0 | 0 | 0 | 13 |  | 0 | 1 | 0 | 0 | 0 | [5 empty] | 0 | 0 | 0 | 0 | 0 | 0 | 0 | 1 | 0 | 0 | 0 | 0 | 0 |  | 203.4876 | 3.5
73.5 | 0 | 0 | 0 | 0 | 7 |  | 15.5 | 1 | 0 | 0 | 0 | [5 empty] | 3 | 0 | 0 | 0 | 0 | 0 | 0 | 0 | 0 | 0 | 0 | 0 | 0 |  | 154.0591 | 1
83 | 0 | 0 | 0 | 0 | 12 |  | 2 | 1 | 2 | 0 | 0 | [5 empty] | 0 | 0 | 0 | 0 | 0 | 0 | 0 | 1 | 0 | 0 | 0 | 0 | 0 |  | 211.1995 | 6.8
83 | 0 | 0 | 0 | 0 | 11 |  | 3 | 1 | 2 | 0 | 0 | [5 empty] | 0 | 0 | 0 | 0 | 0 | 0 | 0 | 1 | 0 | 0 | 0 | 0 | 0 |  | 210.3705 | 5.2
83 | 0 | 0 | 0 | 0 | 10 |  | 4 | 1 | 2 | 0 | 0 | [5 empty] | 0 | 0 | 0 | 0 | 0 | 0 | 0 | 1 | 0 | 0 | 0 | 0 | 0 |  | 211.8146 | 6.3
83 | 0 | 0 | 0 | 0 | 9 |  | 5 | 1 | 2 | 0 | 0 | [5 empty] | 0 | 0 | 0 | 0 | 0 | 0 | 0 | 1 | 0 | 0 | 0 | 0 | 0 |  | 209.7528 | 6.6
83 | 0 | 0 | 0 | 0 | 8 |  | 6 | 1 | 2 | 0 | 0 | [5 empty] | 0 | 0 | 0 | 0 | 0 | 0 | 0 | 1 | 0 | 0 | 0 | 0 | 0 |  | 211.1537 | 7.2
74.3 | 0 | 0 | 0 | 0 | 6 |  | 16.5 | 0.2 | 0 | 0 | 0 | [5 empty] | 3 | 0 | 0 | 0 | 0 | 0 | 0 | 0 | 0 | 0 | 0 | 0 | 0 |  | 142.5634 | 24
74 | 0 | 0 | 0 | 0 | 6 |  | 16 | 1 | 0 | 0 | 0 | [5 empty] | 3 | 0 | 0 | 0 | 0 | 0 | 0 | 0 | 0 | 0 | 0 | 0 | 0 |  | 151.5641 | 24
73 | 0 | 0 | 0 | 0 | 6 |  | 16.5 | 1.5 | 0 | 0 | 0 | [5 empty] | 3 | 0 | 0 | 0 | 0 | 0 | 0 | 0 | 0 | 0 | 0 | 0 | 0 |  | 128.426 | 24
73.5 | 0 | 0 | 0 | 0 | 9 |  | 13.5 | 1 | 0 | 0 | 0 | [5 empty] | 3 | 0 | 0 | 0 | 0 | 0 | 0 | 1 | 0 | 0 | 0 | 0 | 0 |  | 153.4212 | 0.77
74.5 | 0 | 0 | 0 | 0 | 9 |  | 13.5 | 1 | 0 | 0 | 0 | [5 empty] | 2 | 0 | 0 | 0 | 0 | 0 | 0 | 1 | 0 | 0 | 0 | 0 | 0 |  | 182.3613 | 0.95
75.5 | 0 | 0 | 0 | 0 | 9 |  | 13.5 | 1 | 0 | 0 | 0 | [5 empty] | 1 | 0 | 0 | 0 | 0 | 0 | 0 | 1 | 0 | 0 | 0 | 0 | 0 |  | 199.0221 | 4.5
76.5 | 0 | 0 | 0 | 0 | 9 |  | 13.5 | 1 | 0 | 0 | 0 | [5 empty] | 0 | 0 | 0 | 0 | 0 | 0 | 0 | 1 | 0 | 0 | 0 | 0 | 0 |  | 204.5531 | 22.2
75.8 | 0 | 0 | 0 | 0 | 8.9 |  | 9.3 | 0.5 | 3 | 0 | 0 | [5 empty] | 2.5 | 0 | 0 | 0 | 0 | 0 | 0 | 1 | 0 | 0 | 0 | 0 | 0 |  | 177.5516 | 1.13313
77.8 | 0 | 0 | 0 | 0 | 8.9 |  | 7.3 | 0.5 | 3 | 0 | 0 | [5 empty] | 2.5 | 0 | 0 | 0 | 0 | 0 | 0 | 1 | 0 | 0 | 0 | 0 | 0 |  | 187.9887 | 3.01774
79.8 | 0 | 0 | 0 | 0 | 8.9 |  | 5.3 | 0.5 | 3 | 0 | 0 | [5 empty] | 2.5 | 0 | 0 | 0 | 0 | 0 | 0 | 1 | 0 | 0 | 0 | 0 | 0 |  | 194.4214 | 5.05244
82.8 | 0 | 0 | 0 | 0 | 8.9 |  | 2.3 | 0.5 | 3 | 0 | 0 | [5 empty] | 2.5 | 0 | 0 | 0 | 0 | 0 | 0 | 1 | 0 | 0 | 0 | 0 | 0 |  | 202.3459 | 13.82501