## Sheet1
Fe | Co | Mn | Al | Ni | B | Hf | Si | Cu | P | Mo | Cr | La | Ti | Sn | V | Ga | Nb | Zr | C | Gd | Y | Ta | DO3 | BCC | FCC | HCP | Orthorhombic | hexagonal | Tetragonal | Primitive Cubic | pred_Ms | pred_Hc_log | c_hat | ie
69.9 | 0 | 0.3 | 10.8 | 0 | 1.8 | 0 | 14.8 | 0 | 0 | 0 | 2.5 | 0 | 0 | 0 | 0 | 0 | 0 | 0 | 0 | 0 | 0 | 0 | 0 | 1 | 1 | 1 | 0 | 1 | 1 | 0 | 149.394 | 2.281578 | 144.4979 | 0
73.8 | 0 | 0.5 | 9.2 | 0 | 0.6 | 0 | 15.5 | 0 | 0 | 0 | 0.4 | 0 | 0 | 0 | 0 | 0 | 0 | 0 | 0 | 0 | 0 | 0 | 1 | 1 | 1 | 0 | 1 | 0 | 1 | 1 | 165.733 | 3.480893 | 149.4887 | 0
60.2 | 0 | 3.6 | 12.2 | 0 | 2.4 | 0 | 16.6 | 0 | 0 | 0 | 5.1 | 0 | 0 | 0 | 0 | 0 | 0 | 0 | 0 | 0 | 0 | 0 | 0 | 0 | 1 | 1 | 0 | 0 | 1 | 0 | 147.408 | 2.700266 | 139.9661 | 0
74 | 0 | 0.3 | 10.9 | 0 | 0.2 | 0 | 14.5 | 0 | 0 | 0 | 0.1 | 0 | 0 | 0 | 0 | 0 | 0 | 0 | 0 | 0 | 0 | 0 | 0 | 0 | 0 | 0 | 1 | 1 | 1 | 1 | 164.0779 | 7.069139 | -423.4902 | 0
68.4 | 0 | 0.7 | 14.1 | 0 | 0.3 | 0 | 15.8 | 0 | 0 | 0 | 0.8 | 0 | 0 | 0 | 0 | 0 | 0 | 0 | 0 | 0 | 0 | 0 | 1 | 0 | 1 | 0 | 1 | 0 | 1 | 1 | 164.1319 | 5.859455 | -11.13466 | 0
62.7 | 0 | 3.1 | 9.4 | 0 | 1.9 | 0 | 16.7 | 0 | 0 | 0 | 6.2 | 0 | 0 | 0 | 0 | 0 | 0 | 0 | 0 | 0 | 0 | 0 | 0 | 0 | 1 | 1 | 1 | 1 | 0 | 0 | 135.3468 | 2.851812 | 126.6873 | 0
69.4 | 0 | 2 | 9.6 | 0 | 2.4 | 0 | 15.8 | 0 | 0 | 0 | 0.8 | 0 | 0 | 0 | 0 | 0 | 0 | 0 | 0 | 0 | 0 | 0 | 0 | 0 | 0 | 1 | 1 | 1 | 0 | 0 | 151.8807 | 2.739277 | 144.1428 | 0
74.8 | 0 | 1.3 | 10.5 | 0 | 0.4 | 0 | 11.2 | 0 | 0 | 0 | 1.7 | 0 | 0 | 0 | 0 | 0 | 0 | 0 | 0 | 0 | 0 | 0 | 0 | 0 | 1 | 0 | 1 | 1 | 1 | 1 | 154.0947 | 6.244363 | -103.4559 | 0
73.7 | 0 | 0.1 | 9.2 | 0 | 1 | 0 | 15.4 | 0 | 0 | 0 | 0.6 | 0 | 0 | 0 | 0 | 0 | 0 | 0 | 0 | 0 | 0 | 0 | 0 | 0 | 0 | 1 | 0 | 0 | 1 | 0 | 159.9333 | 2.555626 | 153.4936 | 0
70.8 | 0 | 0.6 | 10.4 | 0 | 0.8 | 0 | 16.7 | 0 | 0 | 0 | 0.7 | 0 | 0 | 0 | 0 | 0 | 0 | 0 | 0 | 0 | 0 | 0 | 0 | 0 | 0 | 0 | 1 | 0 | 1 | 0 | 151.8598 | 3.398009 | 136.9076 | 0